## Sheet1
S.S. INCECT WIRE MESH
S.N. | GRADE AISI | SIZE | ACTUAL SIZE | AVG WEIGHT (4'X50')KG | APERATURE | OPENING AREA %
1 | 304 | 12x24 | 12X12X0.50MM | 27.3 | 1.6167 | 58
2 | 304 | 14x24com. | 13X13X0.50MM | 29.6 | 1.4538 | 55.3676
3 | 304 | 14X26 | 14X14X0.40MM | 20.4 | 1.4143 | 60.7662
4 | 304 | 14X28com. | 13X12X0.34MM | 13.1 | 1.7767 | 70.4541
5 | 304 | 16X28 | 16X16X0.34MM | 16.8 | 1.2475 | 61.7522
6 | 304 | 16x30 | 16X16X0.30MM | 13.2 | 1.2875 | 65.7758
7 | 304 | 16X30com. | 15X14X0.29MM | 10.9 | 1.4033 | 68.6809
8 | 304 | 16X30 | 16X16X0.29MM | 12.3 | 1.2975 | 66.8015
9 | 304 | 18X30 | 18X18X0.29MM | 13.7 | 1.1211 | 63.121
10 | 304 | 20X30 | 20X20X0.29MM | 15.3 | 0.98 | 59.5448
11 | 304 | 14X32com. | 13X13X0.25MM | 7.4 | 1.7038 | 76.0465
12 | 304 | 16X32com. | 15X14X0.25MM | 8.3 | 1.5017 | 73.4933
13 | 304 | 16x32 | 16x16x0.25MM | 9.1 | 1.3375 | 70.9838
14 | 304 | 18x32 | 18X18X0.25MM | 10.3 | 1.1611 | 67.7056
15 | 304 | 20X32 | 20X20X0.25MM | 11.4 | 1.02 | 64.5048
16 | 304 | 16X34com. | 14X14X0.22MM | 6.3 | 1.5943 | 77.2183
17 | 304 | 16x34 | 16x16x0.22MM | 7.1 | 1.3675 | 74.2038
18 | 304 | 18x34 | 18x18x0.22MM | 7.9 | 1.1911 | 71.2494
19 | 304 | 20X34 | 20X20X0.22MM | 8.8 | 1.05 | 68.355
20 | 316 | 16X26 | 16X16X0.37MM | 20 | 1.2175 | 58.8179
21 | 316 | 16X28 | 16X16X0.34MM | 16.8 | 1.2475 | 61.7522
22 | 202 | 16X28com. | 13X12X0.32MM | 12 | 1.712 | 70.9838
23 | 202 | 16X32com. | 15X14X0.25MM | 8.3 | 1.5017 | 73.4933
24 | 202 | 20X32 | 20X20X0.22MM | 8.8 | 1.05 | 68.355